## Irsid
|  | C | Mn | Si | Cr | Mo | V | Cu | Ni |  |  |  |  | Joint | m | b | E graph |  | Echelle pour E | [6 empty] | Ep |  |  |  | 30 |  | 10 |  | 0.6
Nuance : | [9 empty] | Valeurs à rentrées | Auteur : | Loic LABOURÉ |  | 0.6 |  |  | 0 | 18.2 | 0 | 3 | 1.575 |  |  |  |  | 60 | 28.897 |  |  | X | Y | X | Y | m | 0.755102
Carbone équivalent : |  | 0 |  |  | Acier facilement soudable |  |  |  |  | Choix par listes déroulantes | Contact : | loic.laboure@lamache.org |  | 0.75 |  |  | 3 | 16.625 | 3 | 4 | 1.155 |  |  |  |  | 50 | 27.861 |  | 0.6 | 7.595 | 6.66 | 11.76 | 9.805 | b | 0.925
Carbone équivalent compensé : |  | 0.0508 | [11 empty] | 0.89 |  |  | 4 | 15.47 | 4 | 5 | 0.945 |  |  |  |  | 40 | 26.492 |  | 0.75 | 7.595 | 6.105 | 11.76 | 9.213 | 0.75
U : | 50 | Procédé : |  |  |  | EE-sous flux | [7 empty] | 1 |  |  | 5 | 14.525 | 5 | 6 | 0.735 |  |  |  |  | 30 | 24.79 |  | 0.89 | 7.595 | 5.698 | 11.76 | 8.695 | m | 0.7462185
I : | 150 | Ep. : |  |  |  | 20 | [7 empty] | 1.5 |  |  | 6 | 13.79 | 6 | 7 | 0.56 |  |  |  |  | 25 | 23.754 |  | 1 | 7.595 | 5.254 | 11.76 | 8.251 | b | 0.4374706
Vitesse : | 24 | Joint : |  |  |  | 2 | [7 empty] | 2 | 0.7306723 | -2.228706 | 7 | 13.23 | 7 | 8 | 0.525 |  |  |  |  | 20 | 22.496 | 22.496 | 1.5 | 7.595 | 4.144 | 11.76 | 7.178 | 0.89
E nominal : | 18.75 | Sans préchauffage |  |  |  | Avec préchauffage | [7 empty] | Procédé | 0.7306723 | -2.228706 | 8 | 12.705 | 8 | 9 | 0.49 |  |  |  |  | 15 | 20.868 |  | 2 | 7 | 2.886 | 11.76 | 6.364 | m | 0.7195678
Temps de refroidissement : | [13 empty] | TIG |  |  | 9 | 12.215 | 9 | 10 | 0.455 |  |  |  |  | 10 | 18.463 |  | TIG | 26.11 | 5.254 | 21.84 | 8.251 | b | 0.2328824
Préchauffage |  | 125 | [11 empty] | MIG |  |  | 10 | 11.76 | 10 | 15 | 1.575 |  |  |  |  | 9 | 17.908 |  | MIG-MAG | 27.475 | 5.254 | 23.24 | 8.251 | 1
[14 empty] | EE | -0.7018735 | 25.69256 | 15 | 10.185 | 15 | 20 | 1.085 | 1.085 | 5 | 3.75 | 10.185 | 8 | 17.279 |  | EE | 29.12 | 5.254 | 24.85 | 8.251 | m | 0.7195678
[15 empty] | -0.7018735 | 25.69256 | 20 | 9.1 | 20 | 25 | 0.84 |  |  |  |  | 7 | 16.576 | [6 empty] | b | -0.2111176
[17 empty] | 25 | 8.26 | 25 | 30 | 0.665 |  |  |  |  | 6 | 15.651 | [6 empty] | 1.5
[17 empty] | 30 | 7.595 | 30 | 40 | 1.155 | [12 empty] | m | 0.7284514
[17 empty] | 40 | 6.44 | 40 | 50 | 0.945 | [12 empty] | b | -1.388588
[17 empty] | 50 | 5.495 | 50 | 60 | 0.77 | [12 empty] | 2
[17 empty] | 60 | 4.725 | 60 | 70 | 0.56 | [12 empty] | m | 0.7306723
[17 empty] | 70 | 4.165 |  | 1.085 | 5 | 3.75 | 10.185 | 0.81375 | 9.37125 | [8 empty] | b | -2.228706
[13 empty] | Préchauffage | [20 empty] | TIG
[13 empty] | Vertical | [7 empty] | Horizontal | [6 empty] | X | Y | 10X | 6Y | m | b | m | -0.7018735
[13 empty] | Ecart |  |  |  |  | Température |  |  | Température |  |  | Ecart |  |  | 100 | 15.855 | 14.171 | 25.76 | 16.095 | -0.3148936 | 21.08764 | b | 23.57992
[13 empty] | 6 | 60 | 13.246 | 1.036 |  | 100 | 15.855 |  | 100 | 14.171 |  | 0.444 | 1.154675 |  | 200 | 14.21 | 13.579 | 27.37 | 16.613 |  |  | MIG-MAG
[13 empty] | 6 | 50 | 12.21 | 1.369 |  | 125 | 15.44375 | 15.44375 | 125 | 14.023 | 14.023 | 0.592 | 1.539567 | 1.539567 | 250 | 13.23 | 13.246 |  |  |  |  | m | -0.7076741
[13 empty] | 6 | 40 | 10.841 | 1.702 |  | 150 | 15.0325 |  | 150 | 13.875 |  | 0.74 | 1.924458 |  | 300 | 12.425 | 13 |  |  |  |  | b | 24.69735
[13 empty] | 6 | 30 | 9.139 | 1.036 |  | 175 | 14.62125 |  | 175 | 13.727 |  | 0.888 | 2.30935 |  | E eq |  | 14.615 |  |  |  |  | EE-sous flux
[13 empty] | 6 | 25 | 8.103 | 1.258 |  | 200 | 14.21 |  | 200 | 13.579 |  | 1.036 | 2.694241 |  | Préchauffage |  | Coordoné des points |  | Préchauffage |  |  | m | -0.7018735
[13 empty] | 6 | 20 | 6.845 | 1.628 | 6.845 | 225 | 13.72 |  | 225 | 13.4125 |  | 1.2025 | 3.127245 |  | x | y | x | y | x | y |  | b | 25.69256
[13 empty] | 6 | 15 | 5.217 | 2.405 |  | 250 | 13.23 |  | 250 | 13.246 |  | 1.369 | 3.560248 |  | 30.02528 | 14.615 | 9.37125 | 13 | 30.02528 | 14.615
[13 empty] | 6 | 10 | 2.812 | 0.555 |  | 275 | 12.8275 |  | 275 | 13.123 |  | 1.492 | 3.880124 |  | 31.56485 | 14.023 | 9.37125 | 4.618607 | 31.56485 | 14.023
[13 empty] | 6 | 9 | 2.257 | 0.629 |  | 300 | 12.425 |  | 300 | 13 |  | 1.615 | 4.2 |  | 31.56485 | 23.0695 | 30.02528 | 4.618607 | 31.56485 | 23.0695
[13 empty] | 6 | 8 | 1.628 | 0.703 |  |  |  | 15.44375 |  |  | 14.023 |  |  | 1.539567 | 15.44375 | 23.0695 | 30.02528 | 22.496 | 15.44375 | 23.0695
[13 empty] | 6 | 7 | 0.925 | 0.925 |  |  |  | co | ca | co/ca | angle r | pi | angle ° | tan |  |  | 17.08 | 22.496
[17 empty] | 6.845 |  |  | 4.2 | 1.615 | 2.600619 | 1.203702 | 3.141593 | 68.96706 | 2.600619
Géométrie du joint suivant les tableaux sur le graphique